## Sheet1
Time | pH | Dosage | C0 | Temp | qe
5 | 5 | 1 | 100 | 25 | 22.72
10 | 5 | 1 | 100 | 25 | 35.85
15 | 5 | 1 | 100 | 25 | 43.67
20 | 5 | 1 | 100 | 25 | 44.44
25 | 5 | 1 | 100 | 25 | 53.13
30 | 5 | 1 | 100 | 25 | 59.76
40 | 5 | 1 | 100 | 25 | 70.32
50 | 5 | 1 | 100 | 25 | 71.34
60 | 5 | 1 | 100 | 25 | 74.53
120 | 5 | 1 | 100 | 25 | 80.25
180 | 5 | 1 | 100 | 25 | 81.95
240 | 5 | 1 | 100 | 25 | 84.71
60 | 3 | 1 | 100 | 25 | 41.26
60 | 4 | 1 | 100 | 25 | 68.19
60 | 5 | 1 | 100 | 25 | 76.35
60 | 6 | 1 | 100 | 25 | 65.42
60 | 7 | 1 | 100 | 25 | 60.62
60 | 8 | 1 | 100 | 25 | 51.71
60 | 9 | 1 | 100 | 25 | 45.46
60 | 10 | 1 | 100 | 25 | 43.12
60 | 11 | 1 | 100 | 25 | 30.21
60 | 5 | 0.25 | 100 | 25 | 58.36
60 | 5 | 0.5 | 100 | 25 | 65.98
60 | 5 | 1 | 100 | 25 | 77.13
60 | 5 | 1.5 | 100 | 25 | 60.34
60 | 5 | 2 | 100 | 25 | 47.71
240 | 5 | 1 | 0 | 25 | 0
240 | 5 | 1 | 50 | 25 | 43.61
240 | 5 | 1 | 100 | 25 | 84.72
240 | 5 | 1 | 200 | 25 | 100.35
240 | 5 | 1 | 300 | 25 | 110.74
240 | 5 | 1 | 400 | 25 | 122.48
240 | 5 | 1 | 500 | 25 | 121.93
240 | 5 | 1 | 0 | 35 | 0
240 | 5 | 1 | 50 | 35 | 42.24
240 | 5 | 1 | 100 | 35 | 86.54
240 | 5 | 1 | 200 | 35 | 109.79
240 | 5 | 1 | 300 | 35 | 125.35
240 | 5 | 1 | 400 | 35 | 130.12
240 | 5 | 1 | 500 | 35 | 129.48
240 | 5 | 1 | 0 | 45 | 0
240 | 5 | 1 | 50 | 45 | 45.95
240 | 5 | 1 | 100 | 45 | 90.17
240 | 5 | 1 | 200 | 45 | 135.93
240 | 5 | 1 | 300 | 45 | 138.12
240 | 5 | 1 | 400 | 45 | 145.74
240 | 5 | 1 | 500 | 45 | 142.12